## Cybel
Actual PRF (KhZ) | PRF setting | Pulse width (ns) | Setting
10.2 | 10 | 1.7 | 6
20.03 | 20 | 2.7 | 8
33 | 34 | 4 | 10
50 | 52 | 5 | 12
70 | 71 | 5.85 | 14
100 | 111.5 | 6.6 | 16
150 | 156 | 7.7 | 18
500 | 500 | 9.3 | 20
1000 | 1000 | 13.5 | 30
2000 | 2000 | 19.7 | 44
3000 | 3000 | 22.5 | 50
4000 | 4000 | 48.5 | 100
|  | 58 | 120

## Power
Find the settings for the current, Hwplate, ND1, ND2 and pulse width to keep the same average power and peak power over different PRF ranges
1.5625
| Current (A) | Hwplate (deg) | ND1 | ND2 | Pulse width (ns) | PRF (Khz) | Optical power on appeture (W) | Same average Power density W/cm2 | Peak Power density (W/cm2)
| 2 | 45 | 0 | 0 | 12 | 500 | 0.000294 | 0.01538184 | 2.56364
| 2 | 45 | 0 | 0 | 48.5 | 100 | 0.000294 | 0.01538184 | 3.171513
| 2 | 45 | 0 | 0 | 58 | 10 | 0.000294 | 0.01538184 | 26.52041
| 2 | 45 | 0 | 0 | 5 | 10 | 0.0003515 | 0.01839019 | 367.8038
| 2 | 15 | 0 | 0 | 5 | 10 | 8.118e-05 | 0.004247271 | 84.94542
start | 1 | 45 | 0 | 0 | 5 | 10 | 2.64e-07 | 1.381226e-05 | 0.2762453
| 1 | 40 | 0 | 0 | 5 | 50 | 2.613e-07 | 1.3671e-05 | 0.05468401
| 1 | 38 | 0 | 0 | 5 | 100 | 2.69e-07 | 1.407386e-05 | 0.02814772 |  | The power does not scale with the PRF.
| 3 | 5 | 0 | 0 | 5 | 10 | 3.872e-05 | 0.002025799 | 40.51597
| 3 | 5 | 0 | 0 | 5 | 50 | 4.302e-05 | 0.002250771 | 9.003084
2021-12-02 | 1 | 45 | 0 | 0 | 5 | 10 | 2.86e-07 | 1.496329e-05 | 0.2992657 |  | IV_100KHz_5ns_1A_HW3_ND0
2021-12-02 | 2 | 3 | 0 | 0 | 5 | 10 | 2.89e-06 | 0.0001512024 | 3.024049 |  | IV_100KHz_5ns_2A_HW3_ND0
| 3 | 45 | 0 | 0 | 4 | 10 | 0.002 | 0.1046384 | 2615.959
2021-12-03 | 3 | 45 | 0 | 0 | 4 | 20 | 0.00201 | 0.1051616 | 1314.519 |  | Just appeture - No device
| 3 | 45 | 0 | 0 | 4 | 100 | 0.00226 | 0.1182413 | 295.6034
| 4 | 45 | 0 | 0 | 4 | 10 | 0.00356
| 4 | 45 | 0 | 0 | 4 | 50 | 0.00315
| 4 | 45 | 0 | 0 | 4 | 111 | 0.00318
| 4 | 45 | 0 | 0 | 4 | 389 | 0.00468 |  |  | 300
| 4 | 45 | 0 | 0 | 4 | 775 | 0.00856 |  |  | 500
| 4 | 45 | 0 | 0 | 4 | 970 | 0.00975 |  |  | 1000
| 3 | 45 | 0 | 0 | 4 | 10 | 0.003282

## First sample
HW | 45
Current | 1 | A
ND | 0
ND2 | 0
PRF | 10 | 50 | 100